## Sheet1
name_file | type_doc | title | authors | date_doc | doi | film_development | materials |  | ID | AG | SA | Glycerol | SiO2 | Thickness (Î¼m) | Tensile Strength (MPa) | Elongation at Break (%) | ID | XA | XT80 | X CaCl2 | XLEO | Tensile Strength (MPa) | Elongation at Break (%) | Thickness (Î¼m) | SA | CMC | Col | Glicerol | Lactococcus lactis | Thickness (Î¼m) | Tensile Strength (MPa) | Elongation at Break (%) | ID | Gelatina | Agar | Glicerol | VLE | Thickness (Âµm) | Tensile Strength (MPa) | Elongation at Break (%) | Sample ID | Agar (% w/w) | ZnONPs (% w/w) | Glicerol (% w/w) | Thickness (Î¼m) | Tensile Strength (MPa) | Elongation at Break (%) | ID | Agar | Gellan Gum | Glycerin | Calcium Chloride | MMT | Thickness (Î¼m) | Tensile Strength (MPa) | Elongation at Break (%) | ID | Alginate | Mg-Al-LDH | Mg-Al-LDH/SDZ | Glycerol | Tensile Strength (MPa) | Elongation at Break (%) | ID | SA (%) | AgNPs (%) | Elongation at Break (%) | Tensile Strength (MPa) | ID | Alginate Concentration (%) | Zein Concentration (%) | Natamycin (ppm) | Tensile Strength (MPa) | Elongation at Break (%) | ID | Alginate Concentration (wt%) | CuSNP Concentration (wt%) | Glycerol Concentration (wt%) | Thickness (Âµm) | Tensile Strength (MPa) | Elongation at Break (%)
2018Hou.pdf | Article | Effect of SiO2 nanoparticle on the physical and chemical properties of eco-friendly agar/sodium alginate nanocomposite film | Xiubin Hou, Zhixin Xue, Yanzhi Xia, Yimin Qin, Guofang Zhang, Hongwu Liu, Kechang Li | 2018 | 10.1016/j.ijbiomac.2018.09.109 | PreparaciÃ³n de pelÃ­culas compuestas de AG/SA y AG/SA/SiO2 mediante un mÃ©todo de casting de soluciÃ³n. | AG (agar) de Lanji technology development co. Ltd., con resistencia al gel de â‰¥ 1200 g/cmÂ² al 1.5%, sin purificaciÃ³n adicional. | 0 | AG/SA | 38.461538 | 38.461538 | 23.076923 | 0 | 50.2 Â± 1.17 | 45.18 Â± 1.34 | 33.04 Â± 0.40 | 0 | 0 | 0 | 0 | 0 | 0 | 0 | 0 | 0 | 0 | 0 | 0 | 0 | 0 | 0 | 0 | 0 | 0 | 0 | 0 | 0 | 0 | 0 | 0 | 0 | 0 | 0 | 0 | 0 | 0 | 0 | 0 | 0 | 0 | 0 | 0 | 0 | 0 | 0 | 0 | 0 | 0 | 0 | 0 | 0 | 0 | 0 | 0 | 0 | 0 | 0 | 0 | 0 | 0 | 0 | 0 | 0 | 0 | 0 | 0 | 0 | 0 | 0 | 0 | 0
[8 empty] | 1 | AG/SA - 2.5 wt% SiO2 | 37.735849 | 37.735849 | 22.641509 | 1.886792 | 45.8 Â± 2.50 | 56.82 Â± 6.99 | 37.04 Â± 2.37 | 0 | 0 | 0 | 0 | 0 | 0 | 0 | 0 | 0 | 0 | 0 | 0 | 0 | 0 | 0 | 0 | 0 | 0 | 0 | 0 | 0 | 0 | 0 | 0 | 0 | 0 | 0 | 0 | 0 | 0 | 0 | 0 | 0 | 0 | 0 | 0 | 0 | 0 | 0 | 0 | 0 | 0 | 0 | 0 | 0 | 0 | 0 | 0 | 0 | 0 | 0 | 0 | 0 | 0 | 0 | 0 | 0 | 0 | 0 | 0 | 0 | 0 | 0 | 0 | 0
[8 empty] | 2 | AG/SA - 5 wt% SiO2 | 37.037037 | 37.037037 | 22.222222 | 3.703704 | 46.4 Â± 0.30 | 62.42 Â± 4.48 | 41.96 Â± 4.23 | 0 | 0 | 0 | 0 | 0 | 0 | 0 | 0 | 0 | 0 | 0 | 0 | 0 | 0 | 0 | 0 | 0 | 0 | 0 | 0 | 0 | 0 | 0 | 0 | 0 | 0 | 0 | 0 | 0 | 0 | 0 | 0 | 0 | 0 | 0 | 0 | 0 | 0 | 0 | 0 | 0 | 0 | 0 | 0 | 0 | 0 | 0 | 0 | 0 | 0 | 0 | 0 | 0 | 0 | 0 | 0 | 0 | 0 | 0 | 0 | 0 | 0 | 0 | 0 | 0
[8 empty] | 3 | AG/SA - 7.5 wt% SiO2 | 36.363636 | 36.363636 | 21.818182 | 5.454545 | 47.8 Â± 2.94 | 68.32 Â± 4.34 | 44.24 Â± 2.76 | 0 | 0 | 0 | 0 | 0 | 0 | 0 | 0 | 0 | 0 | 0 | 0 | 0 | 0 | 0 | 0 | 0 | 0 | 0 | 0 | 0 | 0 | 0 | 0 | 0 | 0 | 0 | 0 | 0 | 0 | 0 | 0 | 0 | 0 | 0 | 0 | 0 | 0 | 0 | 0 | 0 | 0 | 0 | 0 | 0 | 0 | 0 | 0 | 0 | 0 | 0 | 0 | 0 | 0 | 0 | 0 | 0 | 0 | 0 | 0 | 0 | 0 | 0 | 0 | 0
[8 empty] | 4 | AG/SA - 10 wt% SiO2 | 35.714286 | 35.714286 | 21.428571 | 7.142857 | 48.3 Â± 1.17 | 74.68 Â± 2.23 | 52.99 Â± 1.65 | 0 | 0 | 0 | 0 | 0 | 0 | 0 | 0 | 0 | 0 | 0 | 0 | 0 | 0 | 0 | 0 | 0 | 0 | 0 | 0 | 0 | 0 | 0 | 0 | 0 | 0 | 0 | 0 | 0 | 0 | 0 | 0 | 0 | 0 | 0 | 0 | 0 | 0 | 0 | 0 | 0 | 0 | 0 | 0 | 0 | 0 | 0 | 0 | 0 | 0 | 0 | 0 | 0 | 0 | 0 | 0 | 0 | 0 | 0 | 0 | 0 | 0 | 0 | 0 | 0
2019Cofelice.pdf | Article | Development of Lemongrass Essential Oil Incorporated Films Based on Sodium Alginate | Cofelice, M., Cuomo, F., & Lopez, F. | 2019 | 10.3390/colloids3030058 | 1 | F | 0 | 0 | 0 | 0 | 0 | 0 | 0 | 0 | 0 | A | 100 | 0 | 0 | 0 | 80 Â± 5 | 5 Â± 1 | 50 Â± 4 | 0 | 0 | 0 | 0 | 0 | 0 | 0 | 0 | 0 | 0 | 0 | 0 | 0 | 0 | 0 | 0 | 0 | 0 | 0 | 0 | 0 | 0 | 0 | 0 | 0 | 0 | 0 | 0 | 0 | 0 | 0 | 0 | 0 | 0 | 0 | 0 | 0 | 0 | 0 | 0 | 0 | 0 | 0 | 0 | 0 | 0 | 0 | 0 | 0 | 0 | 0 | 0 | 0 | 0 | 0 | 0 | 0
[8 empty] | 1 | 0 | 0 | 0 | 0 | 0 | 0 | 0 | 0 | A-Ca | 92 | 0 | 8 | 0 | 133 Â± 16 | 7 Â± 2 | 62 Â± 7 | 0 | 0 | 0 | 0 | 0 | 0 | 0 | 0 | 0 | 0 | 0 | 0 | 0 | 0 | 0 | 0 | 0 | 0 | 0 | 0 | 0 | 0 | 0 | 0 | 0 | 0 | 0 | 0 | 0 | 0 | 0 | 0 | 0 | 0 | 0 | 0 | 0 | 0 | 0 | 0 | 0 | 0 | 0 | 0 | 0 | 0 | 0 | 0 | 0 | 0 | 0 | 0 | 0 | 0 | 0 | 0 | 0
[8 empty] | 2 | 0 | 0 | 0 | 0 | 0 | 0 | 0 | 0 | A-T | 77 | 23 | 0 | 0 | 82 Â± 5 | 11 Â± 1 | 61 Â± 4 | 0 | 0 | 0 | 0 | 0 | 0 | 0 | 0 | 0 | 0 | 0 | 0 | 0 | 0 | 0 | 0 | 0 | 0 | 0 | 0 | 0 | 0 | 0 | 0 | 0 | 0 | 0 | 0 | 0 | 0 | 0 | 0 | 0 | 0 | 0 | 0 | 0 | 0 | 0 | 0 | 0 | 0 | 0 | 0 | 0 | 0 | 0 | 0 | 0 | 0 | 0 | 0 | 0 | 0 | 0 | 0 | 0
[8 empty] | 3 | 0 | 0 | 0 | 0 | 0 | 0 | 0 | 0 | A-T-Ca | 72 | 22 | 6 | 0 | 77 Â± 27 | 5 Â± 3 | 89 Â± 16 | 0 | 0 | 0 | 0 | 0 | 0 | 0 | 0 | 0 | 0 | 0 | 0 | 0 | 0 | 0 | 0 | 0 | 0 | 0 | 0 | 0 | 0 | 0 | 0 | 0 | 0 | 0 | 0 | 0 | 0 | 0 | 0 | 0 | 0 | 0 | 0 | 0 | 0 | 0 | 0 | 0 | 0 | 0 | 0 | 0 | 0 | 0 | 0 | 0 | 0 | 0 | 0 | 0 | 0 | 0 | 0 | 0
[8 empty] | 4 | 0 | 0 | 0 | 0 | 0 | 0 | 0 | 0 | A-T-LEO L | 71 | 21 | 0 | 8 | 70 Â± 7 | 9 Â± 3 | 66 Â± 6 | 0 | 0 | 0 | 0 | 0 | 0 | 0 | 0 | 0 | 0 | 0 | 0 | 0 | 0 | 0 | 0 | 0 | 0 | 0 | 0 | 0 | 0 | 0 | 0 | 0 | 0 | 0 | 0 | 0 | 0 | 0 | 0 | 0 | 0 | 0 | 0 | 0 | 0 | 0 | 0 | 0 | 0 | 0 | 0 | 0 | 0 | 0 | 0 | 0 | 0 | 0 | 0 | 0 | 0 | 0 | 0 | 0
[8 empty] | 5 | 0 | 0 | 0 | 0 | 0 | 0 | 0 | 0 | A-T-LEO L-Ca | 67 | 20 | 6 | 7 | 122 Â± 18 | 11 Â± 3 | 83 Â± 12 | 0 | 0 | 0 | 0 | 0 | 0 | 0 | 0 | 0 | 0 | 0 | 0 | 0 | 0 | 0 | 0 | 0 | 0 | 0 | 0 | 0 | 0 | 0 | 0 | 0 | 0 | 0 | 0 | 0 | 0 | 0 | 0 | 0 | 0 | 0 | 0 | 0 | 0 | 0 | 0 | 0 | 0 | 0 | 0 | 0 | 0 | 0 | 0 | 0 | 0 | 0 | 0 | 0 | 0 | 0 | 0 | 0
[8 empty] | 6 | 0 | 0 | 0 | 0 | 0 | 0 | 0 | 0 | A-T-LEO H | 55 | 17 | 0 | 28 | 70 Â± 7 | 7 Â± 2 | 64 Â± 6 | 0 | 0 | 0 | 0 | 0 | 0 | 0 | 0 | 0 | 0 | 0 | 0 | 0 | 0 | 0 | 0 | 0 | 0 | 0 | 0 | 0 | 0 | 0 | 0 | 0 | 0 | 0 | 0 | 0 | 0 | 0 | 0 | 0 | 0 | 0 | 0 | 0 | 0 | 0 | 0 | 0 | 0 | 0 | 0 | 0 | 0 | 0 | 0 | 0 | 0 | 0 | 0 | 0 | 0 | 0 | 0 | 0
[8 empty] | 7 | 0 | 0 | 0 | 0 | 0 | 0 | 0 | 0 | A-T-LEO H-Ca | 53 | 16 | 5 | 26 | 72 Â± 16 | 4 Â± 2 | 91 Â± 16 | 0 | 0 | 0 | 0 | 0 | 0 | 0 | 0 | 0 | 0 | 0 | 0 | 0 | 0 | 0 | 0 | 0 | 0 | 0 | 0 | 0 | 0 | 0 | 0 | 0 | 0 | 0 | 0 | 0 | 0 | 0 | 0 | 0 | 0 | 0 | 0 | 0 | 0 | 0 | 0 | 0 | 0 | 0 | 0 | 0 | 0 | 0 | 0 | 0 | 0 | 0 | 0 | 0 | 0 | 0 | 0 | 0
2019Donghui.pdf | Article | Physical and antimicrobial properties of edible films containing Lactococcus lactis | Donghui Ma, Yue Jiang, Saeed Ahmed, Wen Qin, Yaowen Liu | 2019 | 10.1016/j.ijbiomac.2019.09.006 | 1 | - | 0 | 0 | 0 | 0 | 0 | 0 | 0 | 0 | 0 | 0 | 0 | 0 | 0 | 0 | 0 | 0 | 0 | SA/CMC | 21.505376 | 3.225806 | 43.010753 | 21.505376 | 450 Â± 30 | 21.82 Â± 3.16 | 25.17 Â± 2.7 | 0 | 0 | 0 | 0 | 0 | 0 | 0 | 0 | 0 | 0 | 0 | 0 | 0 | 0 | 0 | 0 | 0 | 0 | 0 | 0 | 0 | 0 | 0 | 0 | 0 | 0 | 0 | 0 | 0 | 0 | 0 | 0 | 0 | 0 | 0 | 0 | 0 | 0 | 0 | 0 | 0 | 0 | 0 | 0 | 0 | 0 | 0 | 0 | 0
[8 empty] | 1 | 0 | 0 | 0 | 0 | 0 | 0 | 0 | 0 | 0 | 0 | 0 | 0 | 0 | 0 | 0 | 0 | SA/Col | 18.181818 | 18.181818 | 36.363636 | 18.181818 | 510 Â± 20 | 17.38 Â± 1.76 | 19.51 Â± 3.91 | 0 | 0 | 0 | 0 | 0 | 0 | 0 | 0 | 0 | 0 | 0 | 0 | 0 | 0 | 0 | 0 | 0 | 0 | 0 | 0 | 0 | 0 | 0 | 0 | 0 | 0 | 0 | 0 | 0 | 0 | 0 | 0 | 0 | 0 | 0 | 0 | 0 | 0 | 0 | 0 | 0 | 0 | 0 | 0 | 0 | 0 | 0 | 0 | 0
[8 empty] | 2 | 0 | 0 | 0 | 0 | 0 | 0 | 0 | 0 | 0 | 0 | 0 | 0 | 0 | 0 | 0 | 0 | SA/CMC/Lla | 21.505376 | 3.225806 | 43.010753 | 21.505376 | 510 Â± 40 | 17.27 Â± 1.79 | 22.56 Â± 3.89 | 0 | 0 | 0 | 0 | 0 | 0 | 0 | 0 | 0 | 0 | 0 | 0 | 0 | 0 | 0 | 0 | 0 | 0 | 0 | 0 | 0 | 0 | 0 | 0 | 0 | 0 | 0 | 0 | 0 | 0 | 0 | 0 | 0 | 0 | 0 | 0 | 0 | 0 | 0 | 0 | 0 | 0 | 0 | 0 | 0 | 0 | 0 | 0 | 0
[8 empty] | 3 | 0 | 0 | 0 | 0 | 0 | 0 | 0 | 0 | 0 | 0 | 0 | 0 | 0 | 0 | 0 | 0 | SA/Col/Lla | 18.181818 | 18.181818 | 36.363636 | 18.181818 | 560 Â± 40 | 14.96 Â± 2.46 | 18.17 Â± 1.40 | 0 | 0 | 0 | 0 | 0 | 0 | 0 | 0 | 0 | 0 | 0 | 0 | 0 | 0 | 0 | 0 | 0 | 0 | 0 | 0 | 0 | 0 | 0 | 0 | 0 | 0 | 0 | 0 | 0 | 0 | 0 | 0 | 0 | 0 | 0 | 0 | 0 | 0 | 0 | 0 | 0 | 0 | 0 | 0 | 0 | 0 | 0 | 0 | 0
[8 empty] | 4 | 0 | 0 | 0 | 0 | 0 | 0 | 0 | 0 | 0 | 0 | 0 | 0 | 0 | 0 | 0 | 0 | CMC/Col | 21.505376 | 3.225806 | 43.010753 | 21.505376 | 530 Â± 60 | 13.99 Â± 1.33 | 15.64 Â± 2.63 | 0 | 0 | 0 | 0 | 0 | 0 | 0 | 0 | 0 | 0 | 0 | 0 | 0 | 0 | 0 | 0 | 0 | 0 | 0 | 0 | 0 | 0 | 0 | 0 | 0 | 0 | 0 | 0 | 0 | 0 | 0 | 0 | 0 | 0 | 0 | 0 | 0 | 0 | 0 | 0 | 0 | 0 | 0 | 0 | 0 | 0 | 0 | 0 | 0
[8 empty] | 5 | 0 | 0 | 0 | 0 | 0 | 0 | 0 | 0 | 0 | 0 | 0 | 0 | 0 | 0 | 0 | 0 | CMC/Col/Lla | 21.505376 | 3.225806 | 43.010753 | 21.505376 | 550 Â± 70 | 12.56 Â± 0.71 | 14.96 Â± 1.57 | 0 | 0 | 0 | 0 | 0 | 0 | 0 | 0 | 0 | 0 | 0 | 0 | 0 | 0 | 0 | 0 | 0 | 0 | 0 | 0 | 0 | 0 | 0 | 0 | 0 | 0 | 0 | 0 | 0 | 0 | 0 | 0 | 0 | 0 | 0 | 0 | 0 | 0 | 0 | 0 | 0 | 0 | 0 | 0 | 0 | 0 | 0 | 0 | 0
2019Jridi.pdf | Article | Development and characterization of grey triggerfish gelatin/agar bilayer and blend films containing vine leaves bioactive compounds | Mourad Jridi, Ola Abdelhedi, Nacim Zouari, Nahed Fakhfakh, Moncef Nasri | 2019 | 10.1016/j.foodhyd.2018.10.039 | - | G | 0 | 0 | 0 | 0 | 0 | 0 | 0 | 0 | 0 | 0 | 0 | 0 | 0 | 0 | 0 | 0 | 0 | 0 | 0 | 0 | 0 | 0 | 0 | 0 | 0 | G-F | 3.0 | 0.0 | 15.0 | 0.0 | 81.05 Â± 0.10 | 63.45 Â± 2.65 | 7.59 Â± 0.45 | 0 | 0 | 0 | 0 | 0 | 0 | 0 | 0 | 0 | 0 | 0 | 0 | 0 | 0 | 0 | 0 | 0 | 0 | 0 | 0 | 0 | 0 | 0 | 0 | 0 | 0 | 0 | 0 | 0 | 0 | 0 | 0 | 0 | 0 | 0 | 0 | 0 | 0 | 0 | 0 | 0
[8 empty] | 1 | 0 | 0 | 0 | 0 | 0 | 0 | 0 | 0 | 0 | 0 | 0 | 0 | 0 | 0 | 0 | 0 | 0 | 0 | 0 | 0 | 0 | 0 | 0 | 0 | A-F | 0.0 | 3.0 | 15.0 | 0.0 | 81.04 Â± 0.15 | 47.56 Â± 0.45 | 3.15 Â± 0.70 | 0 | 0 | 0 | 0 | 0 | 0 | 0 | 0 | 0 | 0 | 0 | 0 | 0 | 0 | 0 | 0 | 0 | 0 | 0 | 0 | 0 | 0 | 0 | 0 | 0 | 0 | 0 | 0 | 0 | 0 | 0 | 0 | 0 | 0 | 0 | 0 | 0 | 0 | 0 | 0 | 0
[8 empty] | 2 | 0 | 0 | 0 | 0 | 0 | 0 | 0 | 0 | 0 | 0 | 0 | 0 | 0 | 0 | 0 | 0 | 0 | 0 | 0 | 0 | 0 | 0 | 0 | 0 | Bi-F | 1.5 | 1.5 | 15.0 | 0.0 | 81.00 Â± 0.10 | 68.15 Â± 1.20 | 21.20 Â± 1.91 | 0 | 0 | 0 | 0 | 0 | 0 | 0 | 0 | 0 | 0 | 0 | 0 | 0 | 0 | 0 | 0 | 0 | 0 | 0 | 0 | 0 | 0 | 0 | 0 | 0 | 0 | 0 | 0 | 0 | 0 | 0 | 0 | 0 | 0 | 0 | 0 | 0 | 0 | 0 | 0 | 0
[8 empty] | 3 | 0 | 0 | 0 | 0 | 0 | 0 | 0 | 0 | 0 | 0 | 0 | 0 | 0 | 0 | 0 | 0 | 0 | 0 | 0 | 0 | 0 | 0 | 0 | 0 | F-Bi-VLE (5 mg/mL) | 1.5 | 1.5 | 15.0 | 5.0 | 81.10 Â± 0.10 | 71.58 Â± 2.20 | 20.12 Â± 1.27 | 0 | 0 | 0 | 0 | 0 | 0 | 0 | 0 | 0 | 0 | 0 | 0 | 0 | 0 | 0 | 0 | 0 | 0 | 0 | 0 | 0 | 0 | 0 | 0 | 0 | 0 | 0 | 0 | 0 | 0 | 0 | 0 | 0 | 0 | 0 | 0 | 0 | 0 | 0 | 0 | 0
[8 empty] | 4 | 0 | 0 | 0 | 0 | 0 | 0 | 0 | 0 | 0 | 0 | 0 | 0 | 0 | 0 | 0 | 0 | 0 | 0 | 0 | 0 | 0 | 0 | 0 | 0 | F-Bi-VLE (10 mg/mL) | 1.5 | 1.5 | 15.0 | 10.0 | 81.12 Â± 0.10 | 69.50 Â± 0.45 | 19.5 Â± 1.67 | 0 | 0 | 0 | 0 | 0 | 0 | 0 | 0 | 0 | 0 | 0 | 0 | 0 | 0 | 0 | 0 | 0 | 0 | 0 | 0 | 0 | 0 | 0 | 0 | 0 | 0 | 0 | 0 | 0 | 0 | 0 | 0 | 0 | 0 | 0 | 0 | 0 | 0 | 0 | 0 | 0
[8 empty] | 5 | 0 | 0 | 0 | 0 | 0 | 0 | 0 | 0 | 0 | 0 | 0 | 0 | 0 | 0 | 0 | 0 | 0 | 0 | 0 | 0 | 0 | 0 | 0 | 0 | Bl-F | 1.5 | 1.5 | 15.0 | 0.0 | 81.60 Â± 0.15 | 64.50 Â± 2.60 | 27.25 Â± 3.01 | 0 | 0 | 0 | 0 | 0 | 0 | 0 | 0 | 0 | 0 | 0 | 0 | 0 | 0 | 0 | 0 | 0 | 0 | 0 | 0 | 0 | 0 | 0 | 0 | 0 | 0 | 0 | 0 | 0 | 0 | 0 | 0 | 0 | 0 | 0 | 0 | 0 | 0 | 0 | 0 | 0
[8 empty] | 6 | 0 | 0 | 0 | 0 | 0 | 0 | 0 | 0 | 0 | 0 | 0 | 0 | 0 | 0 | 0 | 0 | 0 | 0 | 0 | 0 | 0 | 0 | 0 | 0 | F-Bl-VLE (5 mg/mL) | 1.5 | 1.5 | 15.0 | 5.0 | 81.30 Â± 0.10 | 62.50 Â± 1.10 | 25.20 Â± 1.10 | 0 | 0 | 0 | 0 | 0 | 0 | 0 | 0 | 0 | 0 | 0 | 0 | 0 | 0 | 0 | 0 | 0 | 0 | 0 | 0 | 0 | 0 | 0 | 0 | 0 | 0 | 0 | 0 | 0 | 0 | 0 | 0 | 0 | 0 | 0 | 0 | 0 | 0 | 0 | 0 | 0
[8 empty] | 7 | 0 | 0 | 0 | 0 | 0 | 0 | 0 | 0 | 0 | 0 | 0 | 0 | 0 | 0 | 0 | 0 | 0 | 0 | 0 | 0 | 0 | 0 | 0 | 0 | F-Bl-VLE (10 mg/mL) | 1.5 | 1.5 | 15.0 | 10.0 | 81.14 Â± 0.18 | 60.50 Â± 1.80 | 22.36 Â± 3.20 | 0 | 0 | 0 | 0 | 0 | 0 | 0 | 0 | 0 | 0 | 0 | 0 | 0 | 0 | 0 | 0 | 0 | 0 | 0 | 0 | 0 | 0 | 0 | 0 | 0 | 0 | 0 | 0 | 0 | 0 | 0 | 0 | 0 | 0 | 0 | 0 | 0 | 0 | 0 | 0 | 0
2019Kumar.pdf | Article | Bionanocomposite films of agar incorporated with ZnO nanoparticles as an active packaging material for shelf life extension of green grape | Santosh Kumar*, Jyotish Chandra Boro, Dharitri Ray, Avik Mukherjee, Joydeep Dutta | 2019 | 10.1016/j.heliyon.2019.e01867 | 1 | - | 0 | 0 | 0 | 0 | 0 | 0 | 0 | 0 | 0 | 0 | 0 | 0 | 0 | 0 | 0 | 0 | 0 | 0 | 0 | 0 | 0 | 0 | 0 | 0 | 0 | 0 | 0 | 0 | 0 | 0 | 0 | 0 | 0 | Agar Control | 2.5 | 0.0 | 0.75 | 54.87 Â± 3.4 | 51.02 Â± 1.5 | 27.9 Â± 0.6 | 0 | 0 | 0 | 0 | 0 | 0 | 0 | 0 | 0 | 0 | 0 | 0 | 0 | 0 | 0 | 0 | 0 | 0 | 0 | 0 | 0 | 0 | 0 | 0 | 0 | 0 | 0 | 0 | 0 | 0 | 0 | 0 | 0 | 0
[8 empty] | 1 | 0 | 0 | 0 | 0 | 0 | 0 | 0 | 0 | 0 | 0 | 0 | 0 | 0 | 0 | 0 | 0 | 0 | 0 | 0 | 0 | 0 | 0 | 0 | 0 | 0 | 0 | 0 | 0 | 0 | 0 | 0 | 0 | Agar-ZnONP 2% | 2.5 | 2.0 | 0.75 | 75.33 Â± 2.7 | 29.19 Â± 0.9 | 32.63 Â± 1.1 | 0 | 0 | 0 | 0 | 0 | 0 | 0 | 0 | 0 | 0 | 0 | 0 | 0 | 0 | 0 | 0 | 0 | 0 | 0 | 0 | 0 | 0 | 0 | 0 | 0 | 0 | 0 | 0 | 0 | 0 | 0 | 0 | 0 | 0
[8 empty] | 2 | 0 | 0 | 0 | 0 | 0 | 0 | 0 | 0 | 0 | 0 | 0 | 0 | 0 | 0 | 0 | 0 | 0 | 0 | 0 | 0 | 0 | 0 | 0 | 0 | 0 | 0 | 0 | 0 | 0 | 0 | 0 | 0 | Agar-ZnONP 4% | 2.5 | 4.0 | 0.75 | 77.34 Â± 4.1 | 20.68 Â± 2.3 | 37.23 Â± 1.9 | 0 | 0 | 0 | 0 | 0 | 0 | 0 | 0 | 0 | 0 | 0 | 0 | 0 | 0 | 0 | 0 | 0 | 0 | 0 | 0 | 0 | 0 | 0 | 0 | 0 | 0 | 0 | 0 | 0 | 0 | 0 | 0 | 0 | 0
2019Lee.pdf | Article | Rheological, morphological, mechanical, and water-barrier properties of agar/gellan gum/montmorillonite clay composite films | Hansong Lee, Balasubramanian Rukmanikrishnan, Jaewoong Lee | 2019 | 10.1016/j.ijbiomac.2019.09.021 | 1 | - | 0 | 0 | 0 | 0 | 0 | 0 | 0 | 0 | 0 | 0 | 0 | 0 | 0 | 0 | 0 | 0 | 0 | 0 | 0 | 0 | 0 | 0 | 0 | 0 | 0 | 0 | 0 | 0 | 0 | 0 | 0 | 0 | 0 | 0 | 0 | 0 | 0 | 0 | 0 | 0 | AG | 2.0 | 2.0 | 2.0 | 1.0 | 0.0 | 0.10 Â± 0.01 | 29.9 Â± 1.2 | 29.5 Â± 0.9 | 0 | 0 | 0 | 0 | 0 | 0 | 0 | 0 | 0 | 0 | 0 | 0 | 0 | 0 | 0 | 0 | 0 | 0 | 0 | 0 | 0 | 0 | 0 | 0 | 0
[8 empty] | 1 | 0 | 0 | 0 | 0 | 0 | 0 | 0 | 0 | 0 | 0 | 0 | 0 | 0 | 0 | 0 | 0 | 0 | 0 | 0 | 0 | 0 | 0 | 0 | 0 | 0 | 0 | 0 | 0 | 0 | 0 | 0 | 0 | 0 | 0 | 0 | 0 | 0 | 0 | 0 | AGM-2.5 | 2.0 | 2.0 | 2.0 | 1.0 | 2.5 | 0.09 Â± 0.01 | 35.3 Â± 1.3 | 24.1 Â± 0.8 | 0 | 0 | 0 | 0 | 0 | 0 | 0 | 0 | 0 | 0 | 0 | 0 | 0 | 0 | 0 | 0 | 0 | 0 | 0 | 0 | 0 | 0 | 0 | 0 | 0
[8 empty] | 2 | 0 | 0 | 0 | 0 | 0 | 0 | 0 | 0 | 0 | 0 | 0 | 0 | 0 | 0 | 0 | 0 | 0 | 0 | 0 | 0 | 0 | 0 | 0 | 0 | 0 | 0 | 0 | 0 | 0 | 0 | 0 | 0 | 0 | 0 | 0 | 0 | 0 | 0 | 0 | AGM-5.0 | 2.0 | 2.0 | 2.0 | 1.0 | 5.0 | 0.12 Â± 0.01 | 39.4 Â± 0.8 | 22.4 Â± 1.1 | 0 | 0 | 0 | 0 | 0 | 0 | 0 | 0 | 0 | 0 | 0 | 0 | 0 | 0 | 0 | 0 | 0 | 0 | 0 | 0 | 0 | 0 | 0 | 0 | 0
[8 empty] | 3 | 0 | 0 | 0 | 0 | 0 | 0 | 0 | 0 | 0 | 0 | 0 | 0 | 0 | 0 | 0 | 0 | 0 | 0 | 0 | 0 | 0 | 0 | 0 | 0 | 0 | 0 | 0 | 0 | 0 | 0 | 0 | 0 | 0 | 0 | 0 | 0 | 0 | 0 | 0 | AGM-7.5 | 2.0 | 2.0 | 2.0 | 1.0 | 7.5 | 0.11 Â± 0.01 | 43.2 Â± 0.9 | 20.7 Â± 0.8 | 0 | 0 | 0 | 0 | 0 | 0 | 0 | 0 | 0 | 0 | 0 | 0 | 0 | 0 | 0 | 0 | 0 | 0 | 0 | 0 | 0 | 0 | 0 | 0 | 0
[8 empty] | 4 | 0 | 0 | 0 | 0 | 0 | 0 | 0 | 0 | 0 | 0 | 0 | 0 | 0 | 0 | 0 | 0 | 0 | 0 | 0 | 0 | 0 | 0 | 0 | 0 | 0 | 0 | 0 | 0 | 0 | 0 | 0 | 0 | 0 | 0 | 0 | 0 | 0 | 0 | 0 | AGM-10 | 2.0 | 2.0 | 2.0 | 1.0 | 10.0 | 0.11 Â± 0.00 | 44.0 Â± 1.4 | 19.9 Â± 0.8 | 0 | 0 | 0 | 0 | 0 | 0 | 0 | 0 | 0 | 0 | 0 | 0 | 0 | 0 | 0 | 0 | 0 | 0 | 0 | 0 | 0 | 0 | 0 | 0 | 0
2019Munhoz.pdf | Article | Alginate-Based Films Reinforced with Purified and Silver-Intercalated Layered Double Hydroxides | Munhoz, M. M., Alves, G. H., Fajardo, A. R., and Rodrigues, F. H. A. | 2019 | 10.1016/j.carbpol.2019.02.071 |  |  | 0 | 0 | 0 | 0 | 0 | 0 | 0 | 0 | 0 | 0 | 0 | 0 | 0 | 0 | 0 | 0 | 0 | 0 | 0 | 0 | 0 | 0 | 0 | 0 | 0 | 0 | 0 | 0 | 0 | 0 | 0 | 0 | 0 | 0 | 0 | 0 | 0 | 0 | 0 | 0 | 0 | 0 | 0 | 0 | 0 | 0 | 0 | 0 | 0 | ALG-G (control) | 10.0 | 0.0 | 0.0 | 10.0 | 30.6 Â± 5.9 | 6.0 Â± 3 | 0 | 0 | 0 | 0 | 0 | 0 | 0 | 0 | 0 | 0 | 0 | 0 | 0 | 0 | 0 | 0 | 0 | 0
[8 empty] | 1 | 0 | 0 | 0 | 0 | 0 | 0 | 0 | 0 | 0 | 0 | 0 | 0 | 0 | 0 | 0 | 0 | 0 | 0 | 0 | 0 | 0 | 0 | 0 | 0 | 0 | 0 | 0 | 0 | 0 | 0 | 0 | 0 | 0 | 0 | 0 | 0 | 0 | 0 | 0 | 0 | 0 | 0 | 0 | 0 | 0 | 0 | 0 | 0 | ALG-G-Mg-Al-LDH-1% | 10.0 | 1.0 | 0.0 | 10.0 | 34.2 Â± 4.7 | 3.0 Â± 1 | 0 | 0 | 0 | 0 | 0 | 0 | 0 | 0 | 0 | 0 | 0 | 0 | 0 | 0 | 0 | 0 | 0 | 0
[8 empty] | 2 | 0 | 0 | 0 | 0 | 0 | 0 | 0 | 0 | 0 | 0 | 0 | 0 | 0 | 0 | 0 | 0 | 0 | 0 | 0 | 0 | 0 | 0 | 0 | 0 | 0 | 0 | 0 | 0 | 0 | 0 | 0 | 0 | 0 | 0 | 0 | 0 | 0 | 0 | 0 | 0 | 0 | 0 | 0 | 0 | 0 | 0 | 0 | 0 | ALG-G-Mg-Al-LDH-5% | 10.0 | 5.0 | 0.0 | 10.0 | 35.9 Â± 6.6 | 3.0 Â± 1 | 0 | 0 | 0 | 0 | 0 | 0 | 0 | 0 | 0 | 0 | 0 | 0 | 0 | 0 | 0 | 0 | 0 | 0
[8 empty] | 3 | 0 | 0 | 0 | 0 | 0 | 0 | 0 | 0 | 0 | 0 | 0 | 0 | 0 | 0 | 0 | 0 | 0 | 0 | 0 | 0 | 0 | 0 | 0 | 0 | 0 | 0 | 0 | 0 | 0 | 0 | 0 | 0 | 0 | 0 | 0 | 0 | 0 | 0 | 0 | 0 | 0 | 0 | 0 | 0 | 0 | 0 | 0 | 0 | ALG-G-Mg-Al-LDH/SDZ-1% | 10.0 | 0.0 | 1.0 | 10.0 | 34.4 Â± 8.5 | 2.0 Â± 1 | 0 | 0 | 0 | 0 | 0 | 0 | 0 | 0 | 0 | 0 | 0 | 0 | 0 | 0 | 0 | 0 | 0 | 0
[8 empty] | 4 | 0 | 0 | 0 | 0 | 0 | 0 | 0 | 0 | 0 | 0 | 0 | 0 | 0 | 0 | 0 | 0 | 0 | 0 | 0 | 0 | 0 | 0 | 0 | 0 | 0 | 0 | 0 | 0 | 0 | 0 | 0 | 0 | 0 | 0 | 0 | 0 | 0 | 0 | 0 | 0 | 0 | 0 | 0 | 0 | 0 | 0 | 0 | 0 | ALG-G-Mg-Al-LDH/SDZ-5% | 10.0 | 0.0 | 5.0 | 10.0 | 48.9 Â± 6.9 | 3.0 Â± 1 | 0 | 0 | 0 | 0 | 0 | 0 | 0 | 0 | 0 | 0 | 0 | 0 | 0 | 0 | 0 | 0 | 0 | 0
2020Lan.pdf | Article | Investigation of Ultrasonic Treatment on Physicochemical Structural and Morphological Properties of Sodium Alginate/AgNPs/Apple Polyphenol Films and Its Preservation Effect on Strawberry | Wenting Lan, Siying Li, Shiti Shama, Yuqing Zhao, Dur E. Sameen, Li He, Yaowen Liu | 2020 | 10.3390/polym12092096 | 1 | - | 0 | 0 | 0 | 0 | 0 | 0 | 0 | 0 | 0 | 0 | 0 | 0 | 0 | 0 | 0 | 0 | 0 | 0 | 0 | 0 | 0 | 0 | 0 | 0 | 0 | 0 | 0 | 0 | 0 | 0 | 0 | 0 | 0 | 0 | 0 | 0 | 0 | 0 | 0 | 0 | 0 | 0 | 0 | 0 | 0 | 0 | 0 | 0 | 0 | 0 | 0 | 0 | 0 | 0 | 0 | 0 | 10:0 | 100.0 | 0.0 | 26.1 Â± 1.39 | 28.06 Â± 1.55 | 0 | 0 | 0 | 0 | 0 | 0 | 0 | 0 | 0 | 0 | 0 | 0 | 0
[8 empty] | 1 | 0 | 0 | 0 | 0 | 0 | 0 | 0 | 0 | 0 | 0 | 0 | 0 | 0 | 0 | 0 | 0 | 0 | 0 | 0 | 0 | 0 | 0 | 0 | 0 | 0 | 0 | 0 | 0 | 0 | 0 | 0 | 0 | 0 | 0 | 0 | 0 | 0 | 0 | 0 | 0 | 0 | 0 | 0 | 0 | 0 | 0 | 0 | 0 | 0 | 0 | 0 | 0 | 0 | 0 | 0 | 6:4 | 60.0 | 40.0 | 27.09 Â± 1.41 | 21.5 Â± 1.01 | 0 | 0 | 0 | 0 | 0 | 0 | 0 | 0 | 0 | 0 | 0 | 0 | 0
[8 empty] | 2 | 0 | 0 | 0 | 0 | 0 | 0 | 0 | 0 | 0 | 0 | 0 | 0 | 0 | 0 | 0 | 0 | 0 | 0 | 0 | 0 | 0 | 0 | 0 | 0 | 0 | 0 | 0 | 0 | 0 | 0 | 0 | 0 | 0 | 0 | 0 | 0 | 0 | 0 | 0 | 0 | 0 | 0 | 0 | 0 | 0 | 0 | 0 | 0 | 0 | 0 | 0 | 0 | 0 | 0 | 0 | 7:3 | 70.0 | 30.0 | 29.18 Â± 1.59 | 23.94 Â± 1.13 | 0 | 0 | 0 | 0 | 0 | 0 | 0 | 0 | 0 | 0 | 0 | 0 | 0
[8 empty] | 3 | 0 | 0 | 0 | 0 | 0 | 0 | 0 | 0 | 0 | 0 | 0 | 0 | 0 | 0 | 0 | 0 | 0 | 0 | 0 | 0 | 0 | 0 | 0 | 0 | 0 | 0 | 0 | 0 | 0 | 0 | 0 | 0 | 0 | 0 | 0 | 0 | 0 | 0 | 0 | 0 | 0 | 0 | 0 | 0 | 0 | 0 | 0 | 0 | 0 | 0 | 0 | 0 | 0 | 0 | 0 | 8:2 | 80.0 | 20.0 | 28.9 Â± 1.54 | 24.07 Â± 1.18 | 0 | 0 | 0 | 0 | 0 | 0 | 0 | 0 | 0 | 0 | 0 | 0 | 0
[8 empty] | 4 | 0 | 0 | 0 | 0 | 0 | 0 | 0 | 0 | 0 | 0 | 0 | 0 | 0 | 0 | 0 | 0 | 0 | 0 | 0 | 0 | 0 | 0 | 0 | 0 | 0 | 0 | 0 | 0 | 0 | 0 | 0 | 0 | 0 | 0 | 0 | 0 | 0 | 0 | 0 | 0 | 0 | 0 | 0 | 0 | 0 | 0 | 0 | 0 | 0 | 0 | 0 | 0 | 0 | 0 | 0 | 9:1 | 90.0 | 10.0 | 27.49 Â± 1.42 | 26.98 Â± 1.32 | 0 | 0 | 0 | 0 | 0 | 0 | 0 | 0 | 0 | 0 | 0 | 0 | 0
2020saritas.pdf | Research Article | Evaluation of alginate and zein films as a carrier of natamycin to increase the shelf life of kashar cheese | GÃ¶kce SaritaÅŸ KÃ¼Ã§Ã¼k, Ã–mer Faruk Ã‡elik, Bekir GÃ¶kÃ§en Mazi, Hasan TÃ¼re | 2019 | 10.1002/pts.2483 | 1 | Z | 0 | 0 | 0 | 0 | 0 | 0 | 0 | 0 | 0 | 0 | 0 | 0 | 0 | 0 | 0 | 0 | 0 | 0 | 0 | 0 | 0 | 0 | 0 | 0 | 0 | 0 | 0 | 0 | 0 | 0 | 0 | 0 | 0 | 0 | 0 | 0 | 0 | 0 | 0 | 0 | 0 | 0 | 0 | 0 | 0 | 0 | 0 | 0 | 0 | 0 | 0 | 0 | 0 | 0 | 0 | 0 | 0 | 0 | 0 | 0 | 0 | Control | 100 | 0 | 0 | 280.82 Â± 159.20 | 3.447 Â± 0.002 | 0 | 0 | 0 | 0 | 0 | 0 | 0
[8 empty] | 1 | 0 | 0 | 0 | 0 | 0 | 0 | 0 | 0 | 0 | 0 | 0 | 0 | 0 | 0 | 0 | 0 | 0 | 0 | 0 | 0 | 0 | 0 | 0 | 0 | 0 | 0 | 0 | 0 | 0 | 0 | 0 | 0 | 0 | 0 | 0 | 0 | 0 | 0 | 0 | 0 | 0 | 0 | 0 | 0 | 0 | 0 | 0 | 0 | 0 | 0 | 0 | 0 | 0 | 0 | 0 | 0 | 0 | 0 | 0 | 0 | 100 ppm | 100 | 0 | 100 | 355.07 Â± 189.10 | 3.446 Â± 0.001 | 0 | 0 | 0 | 0 | 0 | 0 | 0
[8 empty] | 2 | 0 | 0 | 0 | 0 | 0 | 0 | 0 | 0 | 0 | 0 | 0 | 0 | 0 | 0 | 0 | 0 | 0 | 0 | 0 | 0 | 0 | 0 | 0 | 0 | 0 | 0 | 0 | 0 | 0 | 0 | 0 | 0 | 0 | 0 | 0 | 0 | 0 | 0 | 0 | 0 | 0 | 0 | 0 | 0 | 0 | 0 | 0 | 0 | 0 | 0 | 0 | 0 | 0 | 0 | 0 | 0 | 0 | 0 | 0 | 0 | 200 ppm | 100 | 0 | 200 | 610.04 Â± 275.10 | 3.449 Â± 0.002 | 0 | 0 | 0 | 0 | 0 | 0 | 0
[8 empty] | 3 | 0 | 0 | 0 | 0 | 0 | 0 | 0 | 0 | 0 | 0 | 0 | 0 | 0 | 0 | 0 | 0 | 0 | 0 | 0 | 0 | 0 | 0 | 0 | 0 | 0 | 0 | 0 | 0 | 0 | 0 | 0 | 0 | 0 | 0 | 0 | 0 | 0 | 0 | 0 | 0 | 0 | 0 | 0 | 0 | 0 | 0 | 0 | 0 | 0 | 0 | 0 | 0 | 0 | 0 | 0 | 0 | 0 | 0 | 0 | 0 | 500 ppm | 100 | 0 | 500 | 503.10 Â± 161.70 | 3.446 Â± 0.001 | 0 | 0 | 0 | 0 | 0 | 0 | 0
[8 empty] | 4 | 0 | 0 | 0 | 0 | 0 | 0 | 0 | 0 | 0 | 0 | 0 | 0 | 0 | 0 | 0 | 0 | 0 | 0 | 0 | 0 | 0 | 0 | 0 | 0 | 0 | 0 | 0 | 0 | 0 | 0 | 0 | 0 | 0 | 0 | 0 | 0 | 0 | 0 | 0 | 0 | 0 | 0 | 0 | 0 | 0 | 0 | 0 | 0 | 0 | 0 | 0 | 0 | 0 | 0 | 0 | 0 | 0 | 0 | 0 | 0 | 1000 ppm | 100 | 0 | 1000 | 629.60 Â± 55.40 | 3.270 Â± 0.248 | 0 | 0 | 0 | 0 | 0 | 0 | 0
[8 empty] | 5 | 0 | 0 | 0 | 0 | 0 | 0 | 0 | 0 | 0 | 0 | 0 | 0 | 0 | 0 | 0 | 0 | 0 | 0 | 0 | 0 | 0 | 0 | 0 | 0 | 0 | 0 | 0 | 0 | 0 | 0 | 0 | 0 | 0 | 0 | 0 | 0 | 0 | 0 | 0 | 0 | 0 | 0 | 0 | 0 | 0 | 0 | 0 | 0 | 0 | 0 | 0 | 0 | 0 | 0 | 0 | 0 | 0 | 0 | 0 | 0 | 2000 ppm | 100 | 0 | 2000 | 830.90 Â± 114.90 | 3.446 Â± 0.001 | 0 | 0 | 0 | 0 | 0 | 0 | 0
[8 empty] | 6 | 0 | 0 | 0 | 0 | 0 | 0 | 0 | 0 | 0 | 0 | 0 | 0 | 0 | 0 | 0 | 0 | 0 | 0 | 0 | 0 | 0 | 0 | 0 | 0 | 0 | 0 | 0 | 0 | 0 | 0 | 0 | 0 | 0 | 0 | 0 | 0 | 0 | 0 | 0 | 0 | 0 | 0 | 0 | 0 | 0 | 0 | 0 | 0 | 0 | 0 | 0 | 0 | 0 | 0 | 0 | 0 | 0 | 0 | 0 | 0 | 4000 ppm | 100 | 0 | 4000 | 469.00 Â± 201.30 | 3.446 Â± 0.001 | 0 | 0 | 0 | 0 | 0 | 0 | 0
[8 empty] | 7 | 0 | 0 | 0 | 0 | 0 | 0 | 0 | 0 | 0 | 0 | 0 | 0 | 0 | 0 | 0 | 0 | 0 | 0 | 0 | 0 | 0 | 0 | 0 | 0 | 0 | 0 | 0 | 0 | 0 | 0 | 0 | 0 | 0 | 0 | 0 | 0 | 0 | 0 | 0 | 0 | 0 | 0 | 0 | 0 | 0 | 0 | 0 | 0 | 0 | 0 | 0 | 0 | 0 | 0 | 0 | 0 | 0 | 0 | 0 | 0 | Control | 0 | 100 | 0 | 1.00 Â± 0.17 | 3.45 Â± 0.001 | 0 | 0 | 0 | 0 | 0 | 0 | 0
[8 empty] | 8 | 0 | 0 | 0 | 0 | 0 | 0 | 0 | 0 | 0 | 0 | 0 | 0 | 0 | 0 | 0 | 0 | 0 | 0 | 0 | 0 | 0 | 0 | 0 | 0 | 0 | 0 | 0 | 0 | 0 | 0 | 0 | 0 | 0 | 0 | 0 | 0 | 0 | 0 | 0 | 0 | 0 | 0 | 0 | 0 | 0 | 0 | 0 | 0 | 0 | 0 | 0 | 0 | 0 | 0 | 0 | 0 | 0 | 0 | 0 | 0 | 100 ppm | 0 | 100 | 100 | 1.30 Â± 0.65 | 1.14 Â± 0.623 | 0 | 0 | 0 | 0 | 0 | 0 | 0
[8 empty] | 9 | 0 | 0 | 0 | 0 | 0 | 0 | 0 | 0 | 0 | 0 | 0 | 0 | 0 | 0 | 0 | 0 | 0 | 0 | 0 | 0 | 0 | 0 | 0 | 0 | 0 | 0 | 0 | 0 | 0 | 0 | 0 | 0 | 0 | 0 | 0 | 0 | 0 | 0 | 0 | 0 | 0 | 0 | 0 | 0 | 0 | 0 | 0 | 0 | 0 | 0 | 0 | 0 | 0 | 0 | 0 | 0 | 0 | 0 | 0 | 0 | 200 ppm | 0 | 100 | 200 | 3.70 Â± 1.26 | 2.77 Â± 0.814 | 0 | 0 | 0 | 0 | 0 | 0 | 0
[8 empty] | 10 | 0 | 0 | 0 | 0 | 0 | 0 | 0 | 0 | 0 | 0 | 0 | 0 | 0 | 0 | 0 | 0 | 0 | 0 | 0 | 0 | 0 | 0 | 0 | 0 | 0 | 0 | 0 | 0 | 0 | 0 | 0 | 0 | 0 | 0 | 0 | 0 | 0 | 0 | 0 | 0 | 0 | 0 | 0 | 0 | 0 | 0 | 0 | 0 | 0 | 0 | 0 | 0 | 0 | 0 | 0 | 0 | 0 | 0 | 0 | 0 | 500 ppm | 0 | 100 | 500 | 1.60 Â± 0.70 | 0.96 Â± 0.362 | 0 | 0 | 0 | 0 | 0 | 0 | 0
[8 empty] | 11 | 0 | 0 | 0 | 0 | 0 | 0 | 0 | 0 | 0 | 0 | 0 | 0 | 0 | 0 | 0 | 0 | 0 | 0 | 0 | 0 | 0 | 0 | 0 | 0 | 0 | 0 | 0 | 0 | 0 | 0 | 0 | 0 | 0 | 0 | 0 | 0 | 0 | 0 | 0 | 0 | 0 | 0 | 0 | 0 | 0 | 0 | 0 | 0 | 0 | 0 | 0 | 0 | 0 | 0 | 0 | 0 | 0 | 0 | 0 | 0 | 1000 ppm | 0 | 100 | 1000 | 1.40 Â± 0.76 | 1.09 Â± 0.462 | 0 | 0 | 0 | 0 | 0 | 0 | 0
[8 empty] | 12 | 0 | 0 | 0 | 0 | 0 | 0 | 0 | 0 | 0 | 0 | 0 | 0 | 0 | 0 | 0 | 0 | 0 | 0 | 0 | 0 | 0 | 0 | 0 | 0 | 0 | 0 | 0 | 0 | 0 | 0 | 0 | 0 | 0 | 0 | 0 | 0 | 0 | 0 | 0 | 0 | 0 | 0 | 0 | 0 | 0 | 0 | 0 | 0 | 0 | 0 | 0 | 0 | 0 | 0 | 0 | 0 | 0 | 0 | 0 | 0 | 2000 ppm | 0 | 100 | 2000 | 0.40 Â± 0.16 | 0.67 Â± 0.155 | 0 | 0 | 0 | 0 | 0 | 0 | 0
[8 empty] | 13 | 0 | 0 | 0 | 0 | 0 | 0 | 0 | 0 | 0 | 0 | 0 | 0 | 0 | 0 | 0 | 0 | 0 | 0 | 0 | 0 | 0 | 0 | 0 | 0 | 0 | 0 | 0 | 0 | 0 | 0 | 0 | 0 | 0 | 0 | 0 | 0 | 0 | 0 | 0 | 0 | 0 | 0 | 0 | 0 | 0 | 0 | 0 | 0 | 0 | 0 | 0 | 0 | 0 | 0 | 0 | 0 | 0 | 0 | 0 | 0 | 4000 ppm | 0 | 100 | 4000 | 1.50 Â± 0.52 | 1.76 Â± 0.384 | 0 | 0 | 0 | 0 | 0 | 0 | 0
2020Swarup.pdf | Artículo científico | Effect of CuS reinforcement on the mechanical water vapor barrier UV-light barrier and antibacterial properties of alginate-based composite films | Swarup Roy, Jong-Whan Rhim | 2020 | https://doi.org/10.1016/j.ijbiomac.2020.07.092 | - | - | 0 | 0 | 0 | 0 | 0 | 0 | 0 | 0 | 0 | 0 | 0 | 0 | 0 | 0 | 0 | 0 | 0 | 0 | 0 | 0 | 0 | 0 | 0 | 0 | 0 | 0 | 0 | 0 | 0 | 0 | 0 | 0 | 0 | 0 | 0 | 0 | 0 | 0 | 0 | 0 | 0 | 0 | 0 | 0 | 0 | 0 | 0 | 0 | 0 | 0 | 0 | 0 | 0 | 0 | 0 | 0 | 0 | 0 | 0 | 0 | 0 | 0 | 0 | 0 | 0 | 0 | 0 | Alg | 100.0 | 0.0 | 30.0 | 33.2 Â± 1.3 | 41.1 Â± 0.3 | 8.5 Â± 1.1
[8 empty] | 1 | 0 | 0 | 0 | 0 | 0 | 0 | 0 | 0 | 0 | 0 | 0 | 0 | 0 | 0 | 0 | 0 | 0 | 0 | 0 | 0 | 0 | 0 | 0 | 0 | 0 | 0 | 0 | 0 | 0 | 0 | 0 | 0 | 0 | 0 | 0 | 0 | 0 | 0 | 0 | 0 | 0 | 0 | 0 | 0 | 0 | 0 | 0 | 0 | 0 | 0 | 0 | 0 | 0 | 0 | 0 | 0 | 0 | 0 | 0 | 0 | 0 | 0 | 0 | 0 | 0 | 0 | Alg/CuS0.5 | 100.0 | 0.5 | 30.0 | 39.6 Â± 0.7 | 47.6 Â± 1.4 | 13.7 Â± 1.1
[8 empty] | 2 | 0 | 0 | 0 | 0 | 0 | 0 | 0 | 0 | 0 | 0 | 0 | 0 | 0 | 0 | 0 | 0 | 0 | 0 | 0 | 0 | 0 | 0 | 0 | 0 | 0 | 0 | 0 | 0 | 0 | 0 | 0 | 0 | 0 | 0 | 0 | 0 | 0 | 0 | 0 | 0 | 0 | 0 | 0 | 0 | 0 | 0 | 0 | 0 | 0 | 0 | 0 | 0 | 0 | 0 | 0 | 0 | 0 | 0 | 0 | 0 | 0 | 0 | 0 | 0 | 0 | 0 | Alg/CuS1.0 | 100.0 | 1.0 | 30.0 | 40.1 Â± 1.8 | 42.3 Â± 1.8 | 14.1 Â± 0.7
[8 empty] | 3 | 0 | 0 | 0 | 0 | 0 | 0 | 0 | 0 | 0 | 0 | 0 | 0 | 0 | 0 | 0 | 0 | 0 | 0 | 0 | 0 | 0 | 0 | 0 | 0 | 0 | 0 | 0 | 0 | 0 | 0 | 0 | 0 | 0 | 0 | 0 | 0 | 0 | 0 | 0 | 0 | 0 | 0 | 0 | 0 | 0 | 0 | 0 | 0 | 0 | 0 | 0 | 0 | 0 | 0 | 0 | 0 | 0 | 0 | 0 | 0 | 0 | 0 | 0 | 0 | 0 | 0 | Alg/CuS1.5 | 100.0 | 1.5 | 30.0 | 41.2 Â± 1.5 | 37.5 Â± 1.7 | 14.8 Â± 0.4